## Sheet1 (hidden)
Laminate | Type | Tg | Td | T-260 | T-288 | Dk | Df | UL94
|  | Celsius | Celsius | Minutes | Minutes
Aluminum Clad | [5 empty] | @ 1 MHz | @ 1 MHz |  |  | Domestic
|  | 130 | 380 |  |  | 4.8 | 0.016 | V0 |  | Offshore
VT4B3 | [9 empty] | Both
VT4B5
Briquest HT
Briquest MP
AL-01-B30L
Isola | [5 empty] | @ 1 GHz | @ 1 GHz
370HR | FR4 / Phenolic | 180 | 340 | 60 | 30 | 4.04 | 0.021 | V0
[6 empty] | @ 2 GHz | @ 2 GHz |  | High
185HR | FR4 / Phenolic | 180 | 340 | 60 | >15 | 4.01 | 0.02 | V0
[6 empty] | @ 2 GHz | @ 2 GHz |  | High
ED130UV | FR4 | 135 |  | 10 |  | 4.34 | 0.016 | V0
FR406 | FR4 High Temp | 170 | 300 | 10 | >2 | 3.95 | 0.0161 | V0 | High
408HR | FR4 | 190 | 360 | 60 | >30 | 3.69 | 0.0091 | V0
IS620i | Modified Epoxy | 225 | 364 | 60 | >20 | 3.58 | 0.0059 | V0
P95 | Polyimide | 260 | 416 | 60 | 60 | 3.78 | 0.0172 | HB
P96 | Polyimide | 260 | 396 | 60 | 60 | 3.78 | 0.0172 | V0
Nelco | [5 empty] | 1 GHz | 2.5 GHz
N4000-6 | FR4 High Temp | 175 | 325 | 2025-04-08 |  | 4 @ 2.5 GHz | 0.022 | V0
N4000-11 | Modified Epoxy | 175 | 345 | 30 |  | 4.1 | 0.02 | V0 |  |  | N4000-13 | N4000-13
N4000-12 | Modified Epoxy | 190 | 350 | >60 |  | 3.7 | 0.008 | V0
N4000-13 | Modified Epoxy | 210 - 240 | 350 | >30 | >10 | 3.7 | 0.009 | V0
N4000-6 SI/EP | Modified Epoxy | 210 - 240 | 350 | >30 | >10 | 3.7 | 0.009 | V0
N4000-29 | FR4 High Temp | 175 - 185 | 350 | >60 | 15 | 4.3 | 0.015 | V0
Arlon | [5 empty] | 1 MHz | 1 MHz
CLTE
85N | Cer/Glass | 250 | 407 | >60 | >60 | 4.2 | 0.01 | HB
Rogers | [5 empty] | 8-40 GHz | 10 GHz
RT/duroid 5880 | PTFE / Glass |  | 500 |  |  | 2.2 | 0.0009 | V0
RT/duroid 5870 | PTFE / Microfiber |  | 500 |  |  | 2.33 | 0.0012 | V0
RT/duroid 6002 | Cer/PTFE |  | 500 |  |  | 2.94 | 0.0012 | V0
RT/duroid 6006 | Cer/PTFE |  | 500 |  |  | 6.45 | 0.0027 | V0
@ 10 GHz/A
RT/duroid 6010 | Cer/PTFE |  | 500 |  |  | 10.7 | 0.0023 | V0
@ 10 GHz/A
3003 | Cer/PTFE |  | 500 |  |  | 3 | 0.001 | V0
3006 | Cer/PTFE |  | 500 |  |  | 6.5 | 0.002 | V0
3010 | Cer/PTFE |  | 500 |  |  | 11.2 | 0.0022 | V0
3203 | Cer/PTFE |  | 500 |  |  | 3.02 | 0.0016 | V0
3210 | Cer/PTFE |  | 500 |  |  | 10.8 | 0.0027 | V0
4003C | Hydrocarbon/Cer | >280 | 425 |  |  | 3.55 | 0.0027 | N/A
4350B | Hydrocarbon/Cer | >280 | 390 |  |  | 3.66 | 0.0037 | N/A
4535 | Hydrocarbon/Cer | >280 |  |  |  |  | 0.0037 | N/A
4450B | Hydrocarbon/Cer | >280 | 390 |  |  | 3.3 ± 0.05 | 0.004 | V0
@ 10 GHz
Taconic | [5 empty] | 10 GHz | 10 GHz
TLC | PTFE / Glass |  |  |  |  | 3.2 | 0.003 | V0
TLE | PTFE / Glass |  |  |  |  | 2.95 | 0.0028 | V0
TLT | PTFE / Glass |  |  |  |  | 2.5 | 0.0006 | V0
[6 empty] | @ 1 MHz | @ 1 MHz
TLX | PTFE / Glass |  | 553 |  |  | 2.55 | 0.0012 | V0
@ 1.9 GHz
Ventec | [5 empty] | 1 GHz | 1 GHz
VT47 | FR4 | 180 | 355 | >60 | >30 | 4.27 | 0.016 | V0 | High
VT447B | Black Material | 180 | 380 | 60 | NA | 4.35 | 0.013 | V0 | High
V0
V0
Nanya | [5 empty] | 1 GHz | 1 GHz
NP175 |  | 170 | 350 | >60 | >20 | 4.1 | 0.014 | V0 | High
CEM-3-09HT |  | 135 | 310 | >60 | >20 | 5.1 | 0.02 | V0
[6 empty] | @ 1 MHz | @ 1 MHz |  | Low
Matrix | [5 empty] | 1 GHz | 1 GHz
KB6160A |  | 135 | 305 | >10 |  | 4.25 | 0.015 |  | Low
KB6167F | [8 empty] | ??
IT180A
ITEQ | [5 empty] | 1 GHz | 1 GHz
IT180A | [8 empty] | ??
MEGTRON | [5 empty] | 1 GHz | 1 GHz
MEGTRON 6

## Sheet2
Manufacture | Product | Type | UL Approved | Flammability UL94 | Glass Transition Temp Tg Celcius | Decomposition Temp By TGA Celcius | Dk 1 GHz | Df 1 GHz
Flex / Polymide
Thin Flex
| Thinflex-W | Polyester | Yes | V-0 | TG350 |  | 3.3 @10GHz | 0.01 @10GHz
| ThinFlex-W22 W-1005RD-C | FCCL | N/A | V-0 | 350
| Thinflex-W | Polyester | Yes | V-0 | TG350 |  | 3.3 @10GHz | 0.01 @10GHz
Panasonic
| R-F775 | FCCL | N/A | V-0 | 350 |  | 3.2
Shengyi | SF202 | Polyester | Yes | V-0 | TG280-290 |  | 3.2 @10GHz | 0.009 @10GHz
| SF305 | FCCL | n/a | V-0
| SF305C | Coverlay | N/A | V-0
| SF202 | Polyester | Yes | V-0 | 280-290 |  | 3.2 @10GHz | 0.009 @10GHz
VENTEC | VT-901 |  | No | Yes | 250
Halogen Free
Kingboard | KB6165G | Mid TG Epoxy | Yes | V-0 | 150 | 365 | 4.6 @1MHz | 0.013 @1MHz
| KB-6165G | Mid TG Epoxy | Yes | V-0 | 150
Naya | NY3150HF | High TG Epoxy | Yes | V-0 | 150 | 350(5%W.L) | 4.20(RC:55%) | 0.0113(RC:55%)
| NY3170M | High TG Epoxy | Yes | V-0 | 170 | 385(5%W.L) | 3.87(RC:55%) | 0.0078(RC:55%)
Shengyi | S1150G | Mid TG Epoxy | Yes | V-0 | 150 | 355 | 4.5 | 0.011
| S1150G | Mid TG Epoxy | No | Yes | 150
| S1170G | High TG Epoxy | No | Yes | 170
| S1150G | Mid TG Epoxy | Yes | V-0 | 150
| S1150G | Mid TG Epoxy | Yes | V-0 | 150 | 355 | 4.5 | 0.011
| S1170G | High TG Epoxy | Yes | V-0 | 170 | 390 | 4.4 | 0.01
WAZAM | H150(LF)Q | Mid TG Epoxy | Yes | V-0 | 150
| H150HF | Mid TG Epoxy | Yes | V-0 | 150 | 325 | 4.6 | 0.014
EMC | EM-285 | Mid TG Epoxy | Yes | V-0 | 150 | 360 | 4.3 | 0.011
| EM-370(5) | Mid TG Epoxy | Yes | V-0 | 150 | 385 | 4.3 | 0.013
| EM-370(Z) | High TG Epoxy | Yes | V-0 | 170 | 390 | 4.4 | 0.012
High Speed
Panasonic | R-5775G MEGTRON 6 |  | No | Yes | 185 | 410 | 3.63 @10GHz | 0.004 @10GHz
ROGERS | RO4535 | Hydrocarbon | No | NA | >280 |  | 3.44 @10GHz | 0.004 @10GHz
Nelco | N4000-13 | High TG Epoxy | No | NA | >210 |  | 3.6 @10GHz | 0.009 @10GHz
TUC | TU872 SLK |  | No | Yes | 220 | 340 | 3.5 @10GHz | 0.008 @10GHz
High TG
Naya | NY2170 | High TG Epoxy | Yes | V-0 | 170 | 350(5%W.L) | 4.40(RC:55%) | 0.0162(RC:55%)
Shengyi | S1000-2 | High TG Epoxy | Yes | V-0 | 170 | 345 | 4.8 @1MHz | 0.013 @1MHz
| S1000-2M | High TG Epoxy | Yes | V-0 | 180 | 355 | 4.6 | 0.018
| S1000-2 | High TG Epoxy | Yes | V-0 | 170 | 345 | 4.8 @1MHz | 0.013 @1MHz
| S1000-2 | High TG Epoxy | Yes | V-0 | 170 | 345 | 4.8 @1MHz | 0.013 @1MHz
| S1170G | High TG Epoxy | Yes | Yes | 175 | 390 | 4.4 | 0.01
| H1170 | High TG Epoxy | Yes | V-0 | 170
| S1000-2 | High TG Epoxy | Yes | V-0 | 170 | 345 | 4.8 @1MHz | 0.013 @1MHz
| S1000-2M | High TG Epoxy | Yes | V-0 | 180 | 355 | 4.6 | 0.018
| S1000-2 | High TG Epoxy | Yes | V-0 | 170 | 345 | 4.8 @1MHz | 0.013 @1MHz
| S1000-2 | High TG Epoxy | NO | V-0 | 170 | 345 | 4.8 @1MHz | 0.013 @1MHz
| S1000-2M | High TG Epoxy | Yes | V-0 | 180 | 355 | 4.6 | 0.018
| S1170G | High TG Epoxy | Yes | V-0 | 170 | 390 | 4.4 | 0.01
Kingboard | KB6167F | High TG Epoxy | Yes | V-0 | 170 | 349 | 4.8 @1MHz | 0.016 @1MHz
| KB HF-170 | High TG Epoxy | Yes | V-0 | 170 | 385 | 4.6 | 0.011
| KB-6167F | High TG Epoxy | Yes | V-0 | 170
| KB6167F | High TG Epoxy | Yes | V-0 | 175 | 350 | 4.6 | 0.016
Dekai | DK170GC | High TG Epoxy | Yes | V-0 | 170 | 390 | 4.5 @1MHz | 0.012 @1MHz
Nanya | NY2170 | High TG Epoxy | Yes | V-0 | 170 | 350 | 4.45/4.4 @1MHz | 0..015/0.0162 @1MHz
| NP175 | High TG Epoxy | Yes | V-0 | 170 | 350 | 4.27 | 0.016
Yinghua | YH-8180 | High TG Epoxy | yes | yes | 170 | 355 | 4.3 | 0.016
WAZAM | HC88 | High TG Epoxy | Yes | V-0 | 180
| H1170 | High TG Epoxy | Yes | V-0 | 170 | 360 | 4.7 | 0.016
EMC | EM-370(Z) | High TG Epoxy | Yes | V-0 | 170 | 390 | 4.4 | 0.012
Isola | 370HR | High TG Epoxy | Yes | V-0 | 180 | 340 | 4.04 @2GHz | 0.021 @2GHz
| 185HR | High TG Epoxy | Yes | V-0 | 180 | 340 | 4.01 @2GHz | 0.02 @2GHz
| FR406 | High TG Epoxy | Yes | V-0 | 170 | 300 | 3.95 | 0.016
Ventec | VT47 | High TG Epoxy | Yes | V-0 | 180 | 355 | 4.27 | 0.016
| VT447B | High TG Epoxy | Yes | V-0 | 180 | 380 | 4.35 | 0.013
ITEQ | IT180A | High TG Epoxy | Yes | V-0 | 180 | 350 | 4.4 | 0.015
Mid TG
Kingboard | KB6165F | Mid TG Epoxy | Yes | V-0 | 150 | 346 | 4.6 @1MHz | 0.016 @1MHz
| KB6165F | Mid TG Epoxy | Yes | V-0 | 150 | 346 | 4.8 @1MHz | 0.015 @1MHz
| KB-6165F | Mid TG Epoxy | Yes | V-0 | 150 | 352 | 4.6 | 0.016
| KB-6165F | Mid TG Epoxy | Yes | V-0 | 150
Naya | NY2150 | Mid TG Epoxy | Yes | V-0 | 150 | 350(5%W.L) | 4.25(RC:55%) | 0.0158(RC:55%)
Shengyi | S1000H | Mid TG Epoxy | Yes | V-0 | 150 | 348 | 4.6 | 0.011
| S1000H | Mid TG Epoxy | Yes | Yes | 155 | 348 | 4.6 | 0.011
| S1150G | Mid TG Epoxy | Yes | Yes | 155 | 355 | 4.5 | 0.011
| H150(LF) | Mid TG Epoxy | Yes | V-0 | 150
| S1000H | Mid TG Epoxy | Yes | V-0 | 150 | 348 | 4.6 | 0.011
| S1000H | Mid TG Epoxy | Yes | V-0 | 150 | 348 | 4.6 | 0.011
| S1150G | Mid TG Epoxy | Yes | V-0 | 150 | 355 | 4.5 | 0.011
| S1000H | Mid TG Epoxy | Yes | V-0 | 150 | 348 | 4.6 | 0.011
| S1000-H | Mid TG Epoxy | Yes | V-0 | 150 | 348 | 4.9 @1MHz | 0.009 @1MHz
Dekai | DK150GC | Mid TG Epoxy | Yes | V-0 | 150 | 400 | 4.6 @1MHz | 0.010 @1MHz
Nanya | NY2150 | Mid TG Epoxy | Yes | V-0 | 150 | 350 | 4.3/3.9 @1MHz | 0.0147/0.0158 @1MHz
Yinghua | YH-8150/YH-8150GN | Mid TG Epoxy | yes | yes | 150 | 345 | 4.3 | 0.016
WAZAM | H150HF | Mid TG Epoxy | Yes | V-0 | 150 | 325 | 4.6 | 0.014
| H150LF | Mid TG Epoxy | Yes | V-0 | 150 | 325 | 4.7 | 0.016
| H150(LF)Q | Mid TG Epoxy | Yes | V-0 | 150
EMC | EM-285 | Mid TG Epoxy | Yes | V-0 | 150 | 360 | 4.3 | 0.011
| EM-370(5) | Mid TG Epoxy | Yes | V-0 | 150 | 385 | 4.3 | 0.013
Low TG
Kingboard | KB-6160 | Low TG Epoxy | Yes | V-0 | 130 | 305 | 4.3 @1MHz | 0.018 @1MHz
| KB-6160C | Low TG Epoxy | Yes | V-0 | 130 | 314 | 4.6 @1MHz | 0.015 @1MHz
| KB-6160 | Low TG Epoxy | Yes | V-0 | 135 | 310 | 4.4 | 0.018
| KB6160A | Low TG Epoxy | Yes | V-0 | 135 | 305 | 4.1 | 0.014
| KB-6160 | Low TG Epoxy | Yes | V-0 | 135
| KB-6160 | Low TG Epoxy | Yes | V-0 | 130 | 305 | 4.6 @1MHz | 0.017 @1MHz
Dekai | DK-C140 | Low TG Epoxy | Yes | V-0 | 135 | 316 | 4.6 @1MHz | 0.016 @1MHz
Naya | NY2140 | Low TG Epoxy | Yes | Yes | 140 | 350(5%W.L) | 4.15(RC:55%) | 0.0166(RC:55%)
Shengyi | Q100C | Low TG Epoxy | Yes | YES | 140 | 330 | 5.0 @1MHz | 0.012 @1MHz
| S1141 | Low TG Epoxy | Yes | YES | 140 | 310 | 4.4 | 0.013
| S1141 | Low TG Epoxy | Yes | V-0 | 135
| S1141 | Low TG Epoxy | Yes | Yes | 135
Yinghua | YH-8140 | Low TG Epoxy | yes | yes | 135 | 320 | 4.3 | 0.016
WAZAM | H140A | Low TG Epoxy | Yes | V-0 | 135
| H140A | Low TG Epoxy | Yes | V-0 | 135 | 310 | 4.8 @1MHz | 0.015
Nanya | NY2140 | Low TG Epoxy | Yes | V-0 | 135 | 350 | 4.2/3.8 @1MHz | 0.0155/0.0166 @1MHz
| CEM-3-09HT | Low TG Epoxy | Yes | V-0 | 135 | 310 | 5.1 @1MHz | 0.02 @1MHz
RF
ROGERS | RO4003C |  | Yes | Yes |  |  | 3.38 @10GHz | 0.0027 @10GHz
| RO4350B |  | Yes | Yes |  |  | 3.48 @10GHz | 0.0037 @10GHz
ARLON | CLTE |  | NA | V-0 |  | 540 | 2.98 @10GHz | 0.0021 @10GHz
Shengyi | S1170G | High TG Epoxy | Yes | V-0 | 170 | 390 | 4.4 | 0.01
| SF202 | Polyester | Yes | V-0 | 280-290 |  | 3.2 @10GHz | 0.009 @10GHz
Aluminum
Ventec | VT4B3 | Aluminum | Yes | V-0 | 130 | 380 | 4.8 @1MHz | 0.016 @1MHz
| VT4B5 | Aluminum | Yes | V-0 | 120 | 380 | 4.8 @1MHz | 0.016 @1MHz
BERGQUIST | Bergquest HT | Aluminum | Yes | V-1 | 150 |  | 7 | 0.013 @1MHz
| Bergquest MP | Aluminum | Yes | V-2 | 110 |  | 6 | 0.017 @1MHz
Boyu | AL-01-B30L | Aluminum | Yes | V-0 | 130 | 400 | 4.8 @1MHz | <0.02 @1MHz